## Concrete Test
PILOT 4, MODEL 50 - C4642 Nr. Serial
Rezultatele încercării:
Indicativ serie 25032013 |  | 1 | 2 | 3 | Media
Data confecționării |  | 06.03.2025 | 06.03.2025 | 06.03.2025 | 06.03.2025
Data încercării |  | 03.04.2025 | 03.04.2025 | 03.04.2025 | 03.04.2025
Dimensiunile cubului [mm] | x [mm] | 150 | 150 | 150
| y [mm] | 150 | 150 | 150
| z [mm] | 150 | 150 | 150
Suprafața de compresiune [mm²]
Greutatea cubului [kg] |  | 7.649 | 7.55 | 7.6085
Densitatea specifică aparentă [kg/m³]
Sarcina de rupere la compresiune [N] |  | 701000 | 681600 | 716100
Rezistența de rupere la compresiune [N/mm²]